## Uniaxial testing
Compression | [6 empty] | Tension
sample | Length |  | diameter |  |  |  | sample | Length |  | Width |  | thickness
1 | 3.21 | mm | 8.1 | mm |  |  | 1 | 7.3882 | mm | 6.15 | mm | 1.46 | mm
2 | 3.2 | mm | 8.05 | mm |  |  | 2 | 7.0172 | mm | 5.6 | mm | 1.4 | mm
[7 empty] | 3 | 6.0122 | mm | 5.6 | mm | 1.4 | mm
[7 empty] | 4 | 6.8909 | mm | 5.47 | mm | 1.4 | mm
[7 empty] | 5 | 6.8356 | mm | 5.37 | mm | 1.4 | mm
[7 empty] | 6 | 6.7895 | mm | 5.59 | mm | 1.34 | mm
[7 empty] | 7 | 6.9805 | mm | 5.6 | mm | 1.34 | mm
Test 1 | Sample 1 |  |  | Sample 2 |  |  | Test 1 | Sample 1 |  | Sample 2 |  | Sample 3 |  | Sample 4 |  | Sample 5 |  | Sample 6 |  | Sample 7
Stain at fracture | -30 | % | % | -30 | % | % | Stain at fracture | 123 | % | 87 | % | 133 | % | 115 | % | 142 | % | 100 | % | 160 | %
Stress at fracture | -0.2274 | MPa | MPa | -0.2354 | MPa | MPa | Stress at fracture | 0.343 | MPa | 0.2947 | MPa | 0.3779 | MPa | 0.3783 | MPa | 0.4474 | MPa | 0.3279 | MPa | 0.4052 | MPa
| Strain | Stress | Stress | Strain | Stress | Stress |  | Strain | Stress | Strain | Stress | Strain | Stress | Strain | Stress | Strain | Stress | Strain | Stress | Strain | Stress
| % | MPa | MPa | % | MPa | MPa |  | % | MPa | % | MPa | % | MPa | % | MPa | % | MPa | % | MPa | % | MPa
| -30 | 0.2274 | -0.2274 | -30 | 0.2354 | -0.2354 |  | 0 | 0 | 0 | 0 | 0 | 0 | 0 | 0 | 0 | 0 | 0 | 0 | 0 | 0
| -29 | 0.2168 | -0.2168 | -29 | 0.2354 | -0.2354 |  | 1 | 0.009381 | 1 | 0.008855 | 1 | 0.009615 | 1 | 0.0097 | 1 | 0.01009 | 1 | 0.008222 | 1 | 0.009538
| -28 | 0.2067 | -0.2067 | -28 | 0.2311 | -0.2311 |  | 2 | 0.01751 | 2 | 0.01671 | 2 | 0.01823 | 2 | 0.01802 | 2 | 0.01882 | 2 | 0.01529 | 2 | 0.01745
| -27 | 0.1971 | -0.1971 | -27 | 0.2204 | -0.2204 |  | 3 | 0.02504 | 3 | 0.02397 | 3 | 0.02621 | 3 | 0.02573 | 3 | 0.02691 | 3 | 0.02188 | 3 | 0.02489
| -26 | 0.188 | -0.188 | -26 | 0.2102 | -0.2102 |  | 4 | 0.03221 | 4 | 0.03086 | 4 | 0.03376 | 4 | 0.03305 | 4 | 0.0346 | 4 | 0.02824 | 4 | 0.03198
| -25 | 0.1793 | -0.1793 | -25 | 0.2004 | -0.2004 |  | 5 | 0.03907 | 5 | 0.03748 | 5 | 0.04101 | 5 | 0.0401 | 5 | 0.04197 | 5 | 0.03441 | 5 | 0.03876
| -24 | 0.1708 | -0.1708 | -24 | 0.191 | -0.191 |  | 6 | 0.04569 | 6 | 0.04389 | 6 | 0.04805 | 6 | 0.04689 | 6 | 0.04908 | 6 | 0.04038 | 6 | 0.04534
| -23 | 0.1627 | -0.1627 | -23 | 0.1819 | -0.1819 |  | 7 | 0.05212 | 7 | 0.05007 | 7 | 0.05487 | 7 | 0.05348 | 7 | 0.05596 | 7 | 0.04627 | 7 | 0.05173
| -22 | 0.1549 | -0.1549 | -22 | 0.173 | -0.173 |  | 8 | 0.05836 | 8 | 0.05608 | 8 | 0.06151 | 8 | 0.05988 | 8 | 0.06262 | 8 | 0.052 | 8 | 0.05794
| -21 | 0.1473 | -0.1473 | -21 | 0.1643 | -0.1643 |  | 9 | 0.06443 | 9 | 0.06195 | 9 | 0.06797 | 9 | 0.06608 | 9 | 0.06908 | 9 | 0.05755 | 9 | 0.064
| -20 | 0.14 | -0.14 | -20 | 0.1558 | -0.1558 |  | 10 | 0.07035 | 10 | 0.06766 | 10 | 0.07424 | 10 | 0.07213 | 10 | 0.07538 | 10 | 0.063 | 10 | 0.06988
| -19 | 0.1328 | -0.1328 | -19 | 0.1475 | -0.1475 |  | 11 | 0.07611 | 11 | 0.07322 | 11 | 0.08038 | 11 | 0.07804 | 11 | 0.08148 | 11 | 0.06837 | 11 | 0.07561
| -18 | 0.1257 | -0.1257 | -18 | 0.1394 | -0.1394 |  | 12 | 0.0817 | 12 | 0.07867 | 12 | 0.08636 | 12 | 0.08384 | 12 | 0.08744 | 12 | 0.07362 | 12 | 0.08118
| -17 | 0.1187 | -0.1187 | -17 | 0.1313 | -0.1313 |  | 13 | 0.08713 | 13 | 0.084 | 13 | 0.09215 | 13 | 0.08949 | 13 | 0.09323 | 13 | 0.07876 | 13 | 0.08664
| -16 | 0.1118 | -0.1118 | -16 | 0.1231 | -0.1231 |  | 14 | 0.09244 | 14 | 0.08918 | 14 | 0.0978 | 14 | 0.09498 | 14 | 0.09889 | 14 | 0.08384 | 14 | 0.09197
| -15 | 0.1049 | -0.1049 | -15 | 0.1149 | -0.1149 |  | 15 | 0.09762 | 15 | 0.09427 | 15 | 0.1033 | 15 | 0.1003 | 15 | 0.1044 | 15 | 0.0888 | 15 | 0.09716
| -14 | 0.09799 | -0.09799 | -14 | 0.1067 | -0.1067 |  | 16 | 0.1027 | 16 | 0.09925 | 16 | 0.1087 | 16 | 0.1056 | 16 | 0.1098 | 16 | 0.09366 | 16 | 0.1022
| -13 | 0.091 | -0.091 | -13 | 0.09851 | -0.09851 |  | 17 | 0.1076 | 17 | 0.1041 | 17 | 0.114 | 17 | 0.1107 | 17 | 0.115 | 17 | 0.09842 | 17 | 0.1071
| -12 | 0.08389 | -0.08389 | -12 | 0.09027 | -0.09027 |  | 18 | 0.1124 | 18 | 0.1089 | 18 | 0.1191 | 18 | 0.1157 | 18 | 0.1201 | 18 | 0.1031 | 18 | 0.1119
| -11 | 0.07673 | -0.07673 | -11 | 0.08203 | -0.08203 |  | 19 | 0.1172 | 19 | 0.1135 | 19 | 0.1242 | 19 | 0.1207 | 19 | 0.1252 | 19 | 0.1077 | 19 | 0.1166
| -10 | 0.06953 | -0.06953 | -10 | 0.0738 | -0.0738 |  | 20 | 0.1218 | 20 | 0.1181 | 20 | 0.1291 | 20 | 0.1255 | 20 | 0.1301 | 20 | 0.1122 | 20 | 0.1212
| -9 | 0.06229 | -0.06229 | -9 | 0.0656 | -0.0656 |  | 21 | 0.1263 | 21 | 0.1226 | 21 | 0.134 | 21 | 0.1302 | 21 | 0.135 | 21 | 0.1166 | 21 | 0.1258
| -8 | 0.05505 | -0.05505 | -8 | 0.05749 | -0.05749 |  | 22 | 0.1308 | 22 | 0.127 | 22 | 0.1387 | 22 | 0.1348 | 22 | 0.1397 | 22 | 0.1209 | 22 | 0.1302
| -7 | 0.04782 | -0.04782 | -7 | 0.04947 | -0.04947 |  | 23 | 0.1351 | 23 | 0.1313 | 23 | 0.1432 | 23 | 0.1394 | 23 | 0.1443 | 23 | 0.1252 | 23 | 0.1346
| -6 | 0.04061 | -0.04061 | -6 | 0.04155 | -0.04155 |  | 24 | 0.1393 | 24 | 0.1356 | 24 | 0.1477 | 24 | 0.1439 | 24 | 0.1489 | 24 | 0.1293 | 24 | 0.1388
| -5 | 0.03341 | -0.03341 | -5 | 0.03372 | -0.03372 |  | 25 | 0.1435 | 25 | 0.1398 | 25 | 0.1521 | 25 | 0.1483 | 25 | 0.1534 | 25 | 0.1334 | 25 | 0.143
| -4 | 0.02626 | -0.02626 | -4 | 0.026 | -0.026 |  | 26 | 0.1476 | 26 | 0.1438 | 26 | 0.1564 | 26 | 0.1525 | 26 | 0.1577 | 26 | 0.1375 | 26 | 0.1471
| -3 | 0.01916 | -0.01916 | -3 | 0.01842 | -0.01842 |  | 27 | 0.1515 | 27 | 0.1478 | 27 | 0.1606 | 27 | 0.1568 | 27 | 0.1621 | 27 | 0.1415 | 27 | 0.1511
| -2 | 0.01213 | -0.01213 | -2 | 0.01101 | -0.01101 |  | 28 | 0.1554 | 28 | 0.1518 | 28 | 0.1648 | 28 | 0.1609 | 28 | 0.1663 | 28 | 0.1454 | 28 | 0.1551
| -1 | 0.005371 | -0.005371 | -1 | 0.004277 | -0.004277 |  | 29 | 0.1593 | 29 | 0.1557 | 29 | 0.1688 | 29 | 0.165 | 29 | 0.1704 | 29 | 0.1492 | 29 | 0.1589
| 0 | 0 | 0 | 0 | 0 | 0 |  | 30 | 0.1631 | 30 | 0.1595 | 30 | 0.1729 | 30 | 0.169 | 30 | 0.1745 | 30 | 0.153 | 30 | 0.1627
[8 empty] | 31 | 0.1668 | 31 | 0.1633 | 31 | 0.1769 | 31 | 0.1729 | 31 | 0.1785 | 31 | 0.1567 | 31 | 0.1665
[8 empty] | 32 | 0.1704 | 32 | 0.1669 | 32 | 0.1808 | 32 | 0.1768 | 32 | 0.1825 | 32 | 0.1604 | 32 | 0.1702
[8 empty] | 33 | 0.174 | 33 | 0.1706 | 33 | 0.1846 | 33 | 0.1806 | 33 | 0.1864 | 33 | 0.164 | 33 | 0.1737
[8 empty] | 34 | 0.1774 | 34 | 0.1742 | 34 | 0.1884 | 34 | 0.1844 | 34 | 0.1902 | 34 | 0.1676 | 34 | 0.1773
[8 empty] | 35 | 0.1809 | 35 | 0.1777 | 35 | 0.1921 | 35 | 0.1881 | 35 | 0.194 | 35 | 0.1711 | 35 | 0.1807
[8 empty] | 36 | 0.1843 | 36 | 0.1812 | 36 | 0.1958 | 36 | 0.1918 | 36 | 0.1977 | 36 | 0.1745 | 36 | 0.1841
[8 empty] | 37 | 0.1875 | 37 | 0.1846 | 37 | 0.1993 | 37 | 0.1953 | 37 | 0.2014 | 37 | 0.1779 | 37 | 0.1875
[8 empty] | 38 | 0.1907 | 38 | 0.188 | 38 | 0.2028 | 38 | 0.1989 | 38 | 0.2051 | 38 | 0.1813 | 38 | 0.1907
[8 empty] | 39 | 0.1939 | 39 | 0.1914 | 39 | 0.2063 | 39 | 0.2024 | 39 | 0.2086 | 39 | 0.1846 | 39 | 0.194
[8 empty] | 40 | 0.197 | 40 | 0.1947 | 40 | 0.2097 | 40 | 0.2059 | 40 | 0.2121 | 40 | 0.1879 | 40 | 0.1971
[8 empty] | 41 | 0.2 | 41 | 0.1979 | 41 | 0.213 | 41 | 0.2093 | 41 | 0.2157 | 41 | 0.1911 | 41 | 0.2002
[8 empty] | 42 | 0.203 | 42 | 0.2011 | 42 | 0.2164 | 42 | 0.2127 | 42 | 0.2192 | 42 | 0.1943 | 42 | 0.2032
[8 empty] | 43 | 0.206 | 43 | 0.2042 | 43 | 0.2197 | 43 | 0.216 | 43 | 0.2226 | 43 | 0.1975 | 43 | 0.2063
[8 empty] | 44 | 0.2089 | 44 | 0.2073 | 44 | 0.2229 | 44 | 0.2193 | 44 | 0.226 | 44 | 0.2006 | 44 | 0.2093
[8 empty] | 45 | 0.2117 | 45 | 0.2104 | 45 | 0.2262 | 45 | 0.2225 | 45 | 0.2293 | 45 | 0.2037 | 45 | 0.2123
[8 empty] | 46 | 0.2145 | 46 | 0.2134 | 46 | 0.2293 | 46 | 0.2257 | 46 | 0.2326 | 46 | 0.2067 | 46 | 0.2152
[8 empty] | 47 | 0.2173 | 47 | 0.2164 | 47 | 0.2324 | 47 | 0.2289 | 47 | 0.2358 | 47 | 0.2097 | 47 | 0.2181
[8 empty] | 48 | 0.22 | 48 | 0.2194 | 48 | 0.2355 | 48 | 0.2321 | 48 | 0.2391 | 48 | 0.2127 | 48 | 0.221
[8 empty] | 49 | 0.2226 | 49 | 0.2222 | 49 | 0.2386 | 49 | 0.2352 | 49 | 0.2422 | 49 | 0.2156 | 49 | 0.2237
[8 empty] | 50 | 0.2252 | 50 | 0.2251 | 50 | 0.2416 | 50 | 0.2382 | 50 | 0.2454 | 50 | 0.2185 | 50 | 0.2265
[8 empty] | 51 | 0.2278 | 51 | 0.2279 | 51 | 0.2445 | 51 | 0.2412 | 51 | 0.2485 | 51 | 0.2214 | 51 | 0.2292
[8 empty] | 52 | 0.2304 | 52 | 0.2307 | 52 | 0.2475 | 52 | 0.2441 | 52 | 0.2516 | 52 | 0.2242 | 52 | 0.2319
[8 empty] | 53 | 0.233 | 53 | 0.2334 | 53 | 0.2503 | 53 | 0.247 | 53 | 0.2547 | 53 | 0.227 | 53 | 0.2346
[8 empty] | 54 | 0.2354 | 54 | 0.2362 | 54 | 0.2531 | 54 | 0.2499 | 54 | 0.2578 | 54 | 0.2298 | 54 | 0.2372
[8 empty] | 55 | 0.2379 | 55 | 0.2388 | 55 | 0.2559 | 55 | 0.2527 | 55 | 0.2608 | 55 | 0.2325 | 55 | 0.2398
[8 empty] | 56 | 0.2403 | 56 | 0.2415 | 56 | 0.2586 | 56 | 0.2556 | 56 | 0.2638 | 56 | 0.2353 | 56 | 0.2424
[8 empty] | 57 | 0.2428 | 57 | 0.2441 | 57 | 0.2612 | 57 | 0.2584 | 57 | 0.2667 | 57 | 0.238 | 57 | 0.2449
[8 empty] | 58 | 0.2452 | 58 | 0.2466 | 58 | 0.2638 | 58 | 0.2611 | 58 | 0.2696 | 58 | 0.2407 | 58 | 0.2475
[8 empty] | 59 | 0.2475 | 59 | 0.2491 | 59 | 0.2663 | 59 | 0.2638 | 59 | 0.2726 | 59 | 0.2433 | 59 | 0.2499
[8 empty] | 60 | 0.2498 | 60 | 0.2515 | 60 | 0.2688 | 60 | 0.2665 | 60 | 0.2754 | 60 | 0.246 | 60 | 0.2524
[8 empty] | 61 | 0.2521 | 61 | 0.2539 | 61 | 0.2713 | 61 | 0.2691 | 61 | 0.2783 | 61 | 0.2486 | 61 | 0.2549
[8 empty] | 62 | 0.2543 | 62 | 0.2561 | 62 | 0.2738 | 62 | 0.2718 | 62 | 0.2811 | 62 | 0.2512 | 62 | 0.2573
[8 empty] | 63 | 0.2565 | 63 | 0.2584 | 63 | 0.2763 | 63 | 0.2744 | 63 | 0.2839 | 63 | 0.2538 | 63 | 0.2597
[8 empty] | 64 | 0.2587 | 64 | 0.2605 | 64 | 0.2787 | 64 | 0.277 | 64 | 0.2866 | 64 | 0.2563 | 64 | 0.2621
[8 empty] | 65 | 0.2609 | 65 | 0.2626 | 65 | 0.2812 | 65 | 0.2795 | 65 | 0.2894 | 65 | 0.2588 | 65 | 0.2645
[8 empty] | 66 | 0.263 | 66 | 0.2647 | 66 | 0.2836 | 66 | 0.2821 | 66 | 0.2921 | 66 | 0.2613 | 66 | 0.2668
[8 empty] | 67 | 0.265 | 67 | 0.2666 | 67 | 0.2859 | 67 | 0.2846 | 67 | 0.2948 | 67 | 0.2638 | 67 | 0.2692
[8 empty] | 68 | 0.2669 | 68 | 0.2685 | 68 | 0.2883 | 68 | 0.2871 | 68 | 0.2974 | 68 | 0.2663 | 68 | 0.2715
[8 empty] | 69 | 0.2689 | 69 | 0.2705 | 69 | 0.2906 | 69 | 0.2896 | 69 | 0.3 | 69 | 0.2687 | 69 | 0.2738
[8 empty] | 70 | 0.2708 | 70 | 0.2724 | 70 | 0.2928 | 70 | 0.2922 | 70 | 0.3027 | 70 | 0.2711 | 70 | 0.2761
[8 empty] | 71 | 0.2726 | 71 | 0.2743 | 71 | 0.2949 | 71 | 0.2947 | 71 | 0.3053 | 71 | 0.2735 | 71 | 0.2783
[8 empty] | 72 | 0.2744 | 72 | 0.2761 | 72 | 0.2971 | 72 | 0.2972 | 72 | 0.3079 | 72 | 0.2759 | 72 | 0.2805
[8 empty] | 73 | 0.2761 | 73 | 0.2779 | 73 | 0.2993 | 73 | 0.2997 | 73 | 0.3104 | 73 | 0.2782 | 73 | 0.2827
[8 empty] | 74 | 0.2779 | 74 | 0.2796 | 74 | 0.3014 | 74 | 0.3021 | 74 | 0.3129 | 74 | 0.2806 | 74 | 0.2849
[8 empty] | 75 | 0.2797 | 75 | 0.2813 | 75 | 0.3035 | 75 | 0.3045 | 75 | 0.3154 | 75 | 0.2828 | 75 | 0.287
[8 empty] | 76 | 0.2815 | 76 | 0.283 | 76 | 0.3055 | 76 | 0.3069 | 76 | 0.318 | 76 | 0.2851 | 76 | 0.289
[8 empty] | 77 | 0.2833 | 77 | 0.2846 | 77 | 0.3076 | 77 | 0.3093 | 77 | 0.3206 | 77 | 0.2874 | 77 | 0.2911
[8 empty] | 78 | 0.285 | 78 | 0.286 | 78 | 0.3096 | 78 | 0.3117 | 78 | 0.3233 | 78 | 0.2896 | 78 | 0.2931
[8 empty] | 79 | 0.2867 | 79 | 0.2874 | 79 | 0.3114 | 79 | 0.3141 | 79 | 0.3258 | 79 | 0.2918 | 79 | 0.2951
[8 empty] | 80 | 0.2882 | 80 | 0.2886 | 80 | 0.3134 | 80 | 0.3167 | 80 | 0.3282 | 80 | 0.294 | 80 | 0.2971
[8 empty] | 81 | 0.2898 | 81 | 0.2899 | 81 | 0.3153 | 81 | 0.319 | 81 | 0.3307 | 81 | 0.2961 | 81 | 0.299
[8 empty] | 82 | 0.2912 | 82 | 0.2911 | 82 | 0.3171 | 82 | 0.3213 | 82 | 0.3332 | 82 | 0.2982 | 82 | 0.301
[8 empty] | 83 | 0.2927 | 83 | 0.2922 | 83 | 0.319 | 83 | 0.3236 | 83 | 0.3355 | 83 | 0.3003 | 83 | 0.3029
[8 empty] | 84 | 0.2941 | 84 | 0.2932 | 84 | 0.3208 | 84 | 0.3258 | 84 | 0.3379 | 84 | 0.3024 | 84 | 0.3048
[8 empty] | 85 | 0.2955 | 85 | 0.294 | 85 | 0.3225 | 85 | 0.3279 | 85 | 0.3403 | 85 | 0.3044 | 85 | 0.3068
[8 empty] | 86 | 0.2968 | 86 | 0.2946 | 86 | 0.3242 | 86 | 0.3301 | 86 | 0.3426 | 86 | 0.3063 | 86 | 0.3086
[8 empty] | 87 | 0.2981 | 87 | 0.2947 | 87 | 0.3259 | 87 | 0.3323 | 87 | 0.3449 | 87 | 0.3083 | 87 | 0.3105
[8 empty] | 88 | 0.2994 |  |  | 88 | 0.3275 | 88 | 0.3345 | 88 | 0.3472 | 88 | 0.3102 | 88 | 0.3124
[8 empty] | 89 | 0.3007 |  |  | 89 | 0.3292 | 89 | 0.3367 | 89 | 0.3496 | 89 | 0.3121 | 89 | 0.3142
[8 empty] | 90 | 0.3019 |  |  | 90 | 0.3308 | 90 | 0.3388 | 90 | 0.3519 | 90 | 0.3139 | 90 | 0.316
[8 empty] | 91 | 0.3032 |  |  | 91 | 0.3323 | 91 | 0.3409 | 91 | 0.3542 | 91 | 0.3157 | 91 | 0.3177
[8 empty] | 92 | 0.3045 |  |  | 92 | 0.3338 | 92 | 0.3429 | 92 | 0.3565 | 92 | 0.3174 | 92 | 0.3194
[8 empty] | 93 | 0.3057 |  |  | 93 | 0.3352 | 93 | 0.3448 | 93 | 0.3588 | 93 | 0.3191 | 93 | 0.3212
[8 empty] | 94 | 0.307 |  |  | 94 | 0.3366 | 94 | 0.3466 | 94 | 0.3611 | 94 | 0.3206 | 94 | 0.3229
[8 empty] | 95 | 0.3083 |  |  | 95 | 0.3379 | 95 | 0.3485 | 95 | 0.3633 | 95 | 0.3221 | 95 | 0.3245
[8 empty] | 96 | 0.3096 |  |  | 96 | 0.3391 | 96 | 0.3504 | 96 | 0.3656 | 96 | 0.3235 | 96 | 0.3261
[8 empty] | 97 | 0.3109 |  |  | 97 | 0.3404 | 97 | 0.3523 | 97 | 0.3678 | 97 | 0.3248 | 97 | 0.3277
[8 empty] | 98 | 0.3123 |  |  | 98 | 0.3416 | 98 | 0.3541 | 98 | 0.37 | 98 | 0.326 | 98 | 0.3293
[8 empty] | 99 | 0.3136 |  |  | 99 | 0.3428 | 99 | 0.3559 | 99 | 0.3722 | 99 | 0.327 | 99 | 0.3308
[8 empty] | 100 | 0.3148 |  |  | 100 | 0.3439 | 100 | 0.3577 | 100 | 0.3744 | 100 | 0.3279 | 100 | 0.3324
[8 empty] | 101 | 0.3161 |  |  | 101 | 0.3449 | 101 | 0.3594 | 101 | 0.3765 |  |  | 101 | 0.3339
[8 empty] | 102 | 0.3174 |  |  | 102 | 0.3459 | 102 | 0.361 | 102 | 0.3786 |  |  | 102 | 0.3354
[8 empty] | 103 | 0.3187 |  |  | 103 | 0.3469 | 103 | 0.3626 | 103 | 0.3808 |  |  | 103 | 0.337
[8 empty] | 104 | 0.32 |  |  | 104 | 0.348 | 104 | 0.3642 | 104 | 0.3829 |  |  | 104 | 0.3384
[8 empty] | 105 | 0.3213 |  |  | 105 | 0.3491 | 105 | 0.3657 | 105 | 0.3851 |  |  | 105 | 0.3399
[8 empty] | 106 | 0.3226 |  |  | 106 | 0.3503 | 106 | 0.3672 | 106 | 0.3872 |  |  | 106 | 0.3413
[8 empty] | 107 | 0.3238 |  |  | 107 | 0.3515 | 107 | 0.3686 | 107 | 0.3894 |  |  | 107 | 0.3427
[8 empty] | 108 | 0.3251 |  |  | 108 | 0.3527 | 108 | 0.37 | 108 | 0.3915 |  |  | 108 | 0.3442
[8 empty] | 109 | 0.3263 |  |  | 109 | 0.3539 | 109 | 0.3713 | 109 | 0.3937 |  |  | 109 | 0.3456
[8 empty] | 110 | 0.3276 |  |  | 110 | 0.3552 | 110 | 0.3726 | 110 | 0.3958 |  |  | 110 | 0.347
[8 empty] | 111 | 0.3287 |  |  | 111 | 0.3564 | 111 | 0.3739 | 111 | 0.3979 |  |  | 111 | 0.3484
[8 empty] | 112 | 0.3299 |  |  | 112 | 0.3576 | 112 | 0.3752 | 112 | 0.4 |  |  | 112 | 0.3497
[8 empty] | 113 | 0.3311 |  |  | 113 | 0.3588 | 113 | 0.3763 | 113 | 0.402 |  |  | 113 | 0.351
[8 empty] | 114 | 0.3323 |  |  | 114 | 0.36 | 114 | 0.3774 | 114 | 0.404 |  |  | 114 | 0.3523
[8 empty] | 115 | 0.3335 |  |  | 115 | 0.3612 | 115 | 0.3783 | 115 | 0.4059 |  |  | 115 | 0.3535
[8 empty] | 116 | 0.3347 |  |  | 116 | 0.3624 |  |  | 116 | 0.4079 |  |  | 116 | 0.3547
[8 empty] | 117 | 0.3359 |  |  | 117 | 0.3635 |  |  | 117 | 0.4099 |  |  | 117 | 0.3559
[8 empty] | 118 | 0.3372 |  |  | 118 | 0.3645 |  |  | 118 | 0.4119 |  |  | 118 | 0.3571
[8 empty] | 119 | 0.3385 |  |  | 119 | 0.3655 |  |  | 119 | 0.4139 |  |  | 119 | 0.3583
[8 empty] | 120 | 0.3397 |  |  | 120 | 0.3665 |  |  | 120 | 0.416 |  |  | 120 | 0.3594
[8 empty] | 121 | 0.3409 |  |  | 121 | 0.3675 |  |  | 121 | 0.4179 |  |  | 121 | 0.3605
[8 empty] | 122 | 0.3421 |  |  | 122 | 0.3686 |  |  | 122 | 0.4199 |  |  | 122 | 0.3617
[8 empty] | 123 | 0.343 |  |  | 123 | 0.3696 |  |  | 123 | 0.4218 |  |  | 123 | 0.3628
[12 empty] | 124 | 0.3707 |  |  | 124 | 0.4236 |  |  | 124 | 0.364
[12 empty] | 125 | 0.3717 |  |  | 125 | 0.4254 |  |  | 125 | 0.3651
[12 empty] | 126 | 0.3726 |  |  | 126 | 0.4272 |  |  | 126 | 0.3662
[12 empty] | 127 | 0.3735 |  |  | 127 | 0.429 |  |  | 127 | 0.3674
[12 empty] | 128 | 0.3743 |  |  | 128 | 0.4307 |  |  | 128 | 0.3685
[12 empty] | 129 | 0.3752 |  |  | 129 | 0.4323 |  |  | 129 | 0.3696
[12 empty] | 130 | 0.376 |  |  | 130 | 0.434 |  |  | 130 | 0.3706
[12 empty] | 131 | 0.3769 |  |  | 131 | 0.4355 |  |  | 131 | 0.3717
[12 empty] | 132 | 0.3776 |  |  | 132 | 0.4369 |  |  | 132 | 0.3728
[12 empty] | 133 | 0.3779 |  |  | 133 | 0.4383 |  |  | 133 | 0.3739
[16 empty] | 134 | 0.4396 |  |  | 134 | 0.375
[16 empty] | 135 | 0.4409 |  |  | 135 | 0.3761
[16 empty] | 136 | 0.4422 |  |  | 136 | 0.3773
[16 empty] | 137 | 0.4435 |  |  | 137 | 0.3785
[16 empty] | 138 | 0.4446 |  |  | 138 | 0.3797
[16 empty] | 139 | 0.4456 |  |  | 139 | 0.3809
[16 empty] | 140 | 0.4465 |  |  | 140 | 0.3822
[16 empty] | 141 | 0.4472 |  |  | 141 | 0.3834
[16 empty] | 142 | 0.4474 |  |  | 142 | 0.3847
[20 empty] | 143 | 0.386
[20 empty] | 144 | 0.3872
[20 empty] | 145 | 0.3884
[20 empty] | 146 | 0.3897
[20 empty] | 147 | 0.3909
[20 empty] | 148 | 0.392
[20 empty] | 149 | 0.3932
[20 empty] | 150 | 0.3944
[20 empty] | 151 | 0.3955
[20 empty] | 152 | 0.3967
[20 empty] | 153 | 0.3978
[20 empty] | 154 | 0.3989
[20 empty] | 155 | 0.4
[20 empty] | 156 | 0.4011
[20 empty] | 157 | 0.4022
[20 empty] | 158 | 0.4032
[20 empty] | 159 | 0.4043
[20 empty] | 160 | 0.4052